## Original
Resistência à compressão aos 7 dias
Adição Mineral (A) | Temperatura de cura (B) | [8 empty] | T.j.
| 20 |  |  | 25 |  |  | 30 |  |  |  | Yij²
CCA | 20 | 19 | 19.75 | 23 | 23 | 24.25 | 25 | 25 | 26 | 23.33333 | 400 | 361 | 529 | 529 | 625 | 625
| 19 | 21 | 79 | 25 | 26 | 97 | 26 | 28 | 104 | 280 | 361 | 441 | 625 | 676 | 676 | 784
[11 empty] | 0 | 0 | 0 | 0 | 0 | 0
Metakaolin | 23 | 25 | 24.25 | 26 | 26 | 25.75 | 29 | 31 | 30 | 26.66667 | 529 | 625 | 676 | 676 | 841 | 961
| 25 | 24 | 97 | 26 | 25 | 103 | 30 | 30 | 120 | 320 | 625 | 576 | 676 | 625 | 900 | 900
[11 empty] | 0 | 0 | 0 | 0 | 0 | 0
Silica Ativa | 30 | 30 | 31 | 31 | 32 | 30.75 | 36 | 36 | 35.25 | 32.33333 | 900 | 900 | 961 | 1024 | 1296 | 1296
| 33 | 31 | 124 | 30 | 30 | 123 | 35 | 34 | 141 | 388 | 1089 | 961 | 900 | 900 | 1225 | 1156
[15 empty] | S(Yijk²)= | 27850
T.i. | 25 |  |  | 26.91667 |  |  | 30.41667
| 300 |  |  | 323 |  |  | 365 |  |  | 988
N= | 36
TC= | 27115.11
SQA= | 496.8889
SQB= | 181.0556
SQAB= | 24.44444
SQT= | 734.8889
SQR= | 32.5
Fonte de Variação | SQ | GDL | MQ | Fcalc | Ftab
Adição Mineral (A) | 496.8889 | 2 | 248.4444 | 206.4 | 3.35
Temperatura (B) | 181.0556 | 2 | 90.52778 | 75.20769 | 3.35
AB | 24.44444 | 4 | 6.111111 | 5.076923 | 2.73
Erro | 32.5 | 27 | 1.203704
Total | 734.8889 | 35

## Original (2)
| Temperatura de cura |  |  | Anova: fator duplo com repetição
| 20 | 25 | 30
CCA | 20 | 23 | 25 | RESUMO | 20 | 25 | 30 | Total
| 19 | 23 | 25 | CCA
| 19 | 25 | 26 | Contagem | 4 | 4 | 4 | 12
| 21 | 26 | 28 | Soma | 79 | 97 | 104 | 280
Metakaolin | 23 | 26 | 29 | Média | 19.75 | 24.25 | 26 | 23.33333
| 25 | 26 | 31 | Variância | 0.9166667 | 2.25 | 2 | 8.969697
| 25 | 26 | 30
| 24 | 25 | 30 | Metakaolin
Silica Ativa | 30 | 31 | 36 | Contagem | 4 | 4 | 4 | 12
| 30 | 32 | 36 | Soma | 97 | 103 | 120 | 320
| 33 | 30 | 34 | Média | 24.25 | 25.75 | 30 | 26.66667
| 31 | 30 | 35 | Variância | 0.9166667 | 0.25 | 0.6666667 | 6.969697
Silica Ativa
|  |  |  | Contagem | 4 | 4 | 4 | 12
|  |  |  | Soma | 124 | 123 | 141 | 388
|  |  |  | Média | 31 | 30.75 | 35.25 | 32.33333
|  |  |  | Variância | 2 | 0.9166667 | 0.9166667 | 5.69697
Total
|  |  |  | Contagem | 12 | 12 | 12
|  |  |  | Soma | 300 | 323 | 365
|  |  |  | Média | 25 | 26.91667 | 30.41667
|  |  |  | Variância | 24.36364 | 9.356061 | 16.62879
ANOVA
|  |  |  | Fonte da variação | SQ | gl | MQ | F | valor-P | F crítico
|  |  |  | Amostra | 496.8889 | 2 | 248.4444 | 206.4 | 4.359787e-17 | 3.354131
|  |  |  | Colunas | 181.0556 | 2 | 90.52778 | 75.20769 | 9.162808e-12 | 3.354131
|  |  |  | Interações | 24.44444 | 4 | 6.111111 | 5.076923 | 0.003499687 | 2.727765
|  |  |  | Dentro | 32.5 | 27 | 1.203704
|  |  |  | Total | 734.8889 | 35